## Sheet1
m=3 |  | m=5 |  | m=20 |  | m=35
Temp | mass | Temp | mass | Temp | mass | Temp | mass
0 | 0 | 0 | 0 | 0 | 0 | 0 | 0
218 | 98.5259 | 218 | 98.492 | 218 | 98.633 | 218 | 98.6462
236 | 98.5073 | 236 | 98.492 | 236 | 98.5943 | 236 | 98.5942
254 | 98.4146 | 254 | 98.4311 | 254 | 98.5556 | 254 | 98.5677
272 | 98.359 | 272 | 98.3549 | 272 | 98.5298 | 272 | 98.5487
290 | 98.257 | 290 | 98.2635 | 290 | 98.4653 | 290 | 98.5096
308 | 98.0716 | 308 | 98.0351 | 308 | 98.3879 | 308 | 98.461
326 | 97.845 | 326 | 97.793 | 326 | 98.2503 | 326 | 98.345
344 | 97.5052 | 344 | 97.4562 | 344 | 98.0384 | 344 | 98.2079
362 | 97.0427 | 362 | 97.0297 | 362 | 97.7702 | 362 | 98.0159
380 | 96.3206 | 380 | 96.388 | 380 | 97.4066 | 380 | 97.7062
398 | 94.9569 | 398 | 95.322 | 398 | 96.9184 | 398 | 97.2904
416 | 92.1939 | 416 | 93.211 | 416 | 96.042 | 416 | 96.713
434 | 87.6493 | 434 | 89.3664 | 434 | 94.3579 | 434 | 95.5973
452 | 82.8074 | 452 | 84.2952 | 452 | 91.2645 | 452 | 93.4682
470 | 79.4928 | 470 | 80.158 | 470 | 86.7193 | 470 | 89.7936
488 | 77.4985 | 488 | 77.6556 | 488 | 82.0764 | 488 | 84.8
506 | 76.1267 | 506 | 76.0248 | 506 | 78.9062 | 506 | 80.5211
524 | 75.1076 | 524 | 74.8811 | 524 | 77.1355 | 524 | 77.9523
542 | 74.2546 | 542 | 73.9695 | 542 | 75.8614 | 542 | 76.4511
560 | 73.4943 | 560 | 73.1608 | 560 | 74.9558 | 560 | 75.3967
578 | 72.8073 | 578 | 72.4754 | 578 | 74.17 | 578 | 74.5937
596 | 72.2179 | 596 | 71.8659 | 596 | 73.5417 | 596 | 73.9148
614 | 71.6766 | 614 | 71.3334 | 614 | 72.903 | 614 | 73.296
632 | 71.1934 | 632 | 70.8454 | 632 | 72.3624 | 632 | 72.7456
650 | 70.7862 | 650 | 70.4191 | 650 | 71.8963 | 650 | 72.2367
668 | 70.3782 | 668 | 70.0229 | 668 | 71.4583 | 668 | 71.806
686 | 70.0071 | 686 | 69.6341 | 686 | 71.0988 | 686 | 71.4586
704 | 69.646 | 704 | 69.2918 | 704 | 70.7631 | 704 | 71.1171
722 | 69.3026 | 722 | 68.9261 | 722 | 70.4501 | 722 | 70.8187
740 | 68.9779 | 740 | 68.6226 | 740 | 70.1187 | 740 | 70.5187
758 | 68.6817 | 758 | 68.3166 | 758 | 69.7949 | 758 | 70.2195
776 | 68.4498 | 776 | 68.0426 | 776 | 69.4998 | 776 | 69.9109
794 | 68.2366 | 794 | 67.8142 | 794 | 69.2157 | 794 | 69.6477
812 | 68.0235 | 812 | 67.6297 | 812 | 68.9966 | 812 | 69.3855
830 | 67.8472 | 830 | 67.4612 | 830 | 68.7903 | 830 | 69.1723
848 | 67.6989 | 848 | 67.3115 | 848 | 68.6095 | 848 | 68.9993
866 | 67.5505 | 866 | 67.1896 | 866 | 68.4422 | 866 | 68.8346
884 | 67.3827 | 884 | 67.0525 | 884 | 68.3174 | 884 | 68.7001
902 | 67.2631 | 902 | 66.9459 | 902 | 68.2229 | 902 | 68.5736
920 | 67.1148 | 920 | 66.8241 | 920 | 68.1197 | 920 | 68.4871
938 | 66.9386 | 938 | 66.6565 | 938 | 68.0312 | 938 | 68.3701
956 | 66.793 | 956 | 66.5499 | 956 | 67.9133 | 956 | 68.2742
974 | 66.6419 | 974 | 66.4281 | 974 | 67.8492 | 974 | 68.1955
992 | 66.4658 | 992 | 66.2909 | 992 | 67.7972 | 992 | 68.1087