## Sheet1
m=3 |  | m=5 |  | m=20 |  | m=35
Temp | mass | Temp | mass | Temp | mass | Temp | mass
0 | 0 | 0 | 0 | 0 | 0 | 0 | 0
218 | 99.6705 | 218 | 99.6305 | 218 | 99.5913 | 218 | 99.6705
236 | 99.6595 | 236 | 99.6305 | 236 | 99.5586 | 236 | 99.6595
254 | 99.6021 | 254 | 99.607 | 254 | 99.5586 | 254 | 99.6021
272 | 99.5837 | 272 | 99.569 | 272 | 99.5423 | 272 | 99.5837
290 | 99.5277 | 290 | 99.5443 | 290 | 99.5259 | 290 | 99.5277
308 | 99.4288 | 308 | 99.4448 | 308 | 99.4769 | 308 | 99.4288
326 | 99.3299 | 326 | 99.3594 | 326 | 99.4278 | 326 | 99.3299
344 | 99.1873 | 344 | 99.2365 | 344 | 99.3461 | 344 | 99.1873
362 | 98.9896 | 362 | 99.0641 | 362 | 99.1978 | 362 | 98.9896
380 | 98.715 | 380 | 98.8171 | 380 | 99.0355 | 380 | 98.715
398 | 98.2866 | 398 | 98.424 | 398 | 98.7902 | 398 | 98.2866
416 | 97.6388 | 416 | 97.8873 | 416 | 98.3911 | 416 | 97.6388
434 | 96.6381 | 434 | 97.0688 | 434 | 97.9088 | 434 | 96.6381
452 | 94.9238 | 452 | 95.7538 | 452 | 97.2542 | 452 | 94.9238
470 | 92.4332 | 470 | 93.6094 | 470 | 96.1514 | 470 | 92.4332
488 | 89.8834 | 488 | 91.0352 | 488 | 94.2443 | 488 | 89.8834
506 | 88.0821 | 506 | 88.824 | 506 | 91.6789 | 506 | 88.0821
524 | 86.9627 | 524 | 87.3634 | 524 | 89.221 | 524 | 86.9627
542 | 86.172 | 542 | 86.4156 | 542 | 87.4428 | 542 | 86.172
560 | 85.4917 | 560 | 85.6989 | 560 | 86.3816 | 560 | 85.4917
578 | 84.9205 | 578 | 85.0616 | 578 | 85.6274 | 578 | 84.9205
596 | 84.3931 | 596 | 84.5082 | 596 | 85.0745 | 596 | 84.3931
614 | 83.9319 | 614 | 83.9912 | 614 | 84.5177 | 614 | 83.9319
632 | 83.5035 | 632 | 83.5221 | 632 | 84.0772 | 632 | 83.5035
650 | 83.1117 | 650 | 83.1278 | 650 | 83.6197 | 650 | 83.1117
668 | 82.7458 | 668 | 82.7463 | 668 | 83.2268 | 668 | 82.7458
686 | 82.3831 | 686 | 82.3645 | 686 | 82.8838 | 686 | 82.3831
704 | 82.0099 | 704 | 82.0323 | 704 | 82.5438 | 704 | 82.0099
722 | 81.6695 | 722 | 81.6872 | 722 | 82.2472 | 722 | 81.6695
740 | 81.351 | 740 | 81.3411 | 740 | 81.9148 | 740 | 81.351
758 | 81.0543 | 758 | 81.0221 | 758 | 81.6086 | 758 | 81.0543
776 | 80.8017 | 776 | 80.7376 | 776 | 81.2981 | 776 | 80.8017
794 | 80.5931 | 794 | 80.4926 | 794 | 81.0526 | 794 | 80.5931
812 | 80.3954 | 812 | 80.2832 | 812 | 80.7917 | 812 | 80.3954
830 | 80.2088 | 830 | 80.1127 | 830 | 80.573 | 830 | 80.2088
848 | 80.0573 | 848 | 79.9617 | 848 | 80.3662 | 848 | 80.0573
866 | 79.9012 | 866 | 79.8399 | 866 | 80.2191 | 866 | 79.9012
884 | 79.7466 | 884 | 79.6921 | 884 | 80.072 | 884 | 79.7466
902 | 79.6266 | 902 | 79.569 | 902 | 79.9741 | 902 | 79.6266
920 | 79.4948 | 920 | 79.4458 | 920 | 79.8775 | 920 | 79.4948
938 | 79.341 | 938 | 79.3062 | 938 | 79.7941 | 938 | 79.341
956 | 79.2202 | 956 | 79.2118 | 956 | 79.6959 | 956 | 79.2202
974 | 79.0885 | 974 | 79.1133 | 974 | 79.6309 | 974 | 79.0885
992 | 78.9236 | 992 | 79.0149 | 992 | 79.5978 | 992 | 78.9236